## Sheet1
EVICE & MATERIAL		TS2
Specification	Testing Type	Rated Power: 10W / Tested Power: 9.89W
Plywood (1MM)	Engraving	6000mm/min 50%	Plywood (1MM)	Engraving	6000mm/min 50%
	Cutting	1000mm/min 100%		Cutting	1000mm/min 100%
Plywood (2MM)	Engraving	6000mm/min 50%	Plywood (2MM)	Engraving	6000mm/min 50%
	Cutting	900mm/min 100%		Cutting	900mm/min 100%
Plywood (3MM)	Engraving	6000mm/min 50%	Plywood (3MM)	Engraving	6000mm/min 50%
	Cutting	700mm/min 100%		Cutting	700mm/min 100%
Plywood (4MM)	Engraving	6000mm/min 50%	Plywood (4MM)	Engraving	6000mm/min 50%
	Cutting	500mm/min 100%		Cutting	500mm/min 100%
Plywood (5MM)	Engraving	6000mm/min 50%	Plywood (5MM)	Engraving	6000mm/min 50%
	Cutting	300mm/min 100%		Cutting	300mm/min 100%
Plywood (8MM)	Engraving	6000mm/min 50%	Plywood (8MM)	Engraving	6000mm/min 50%
	Cutting	150mm/min 100%		Cutting	150mm/min 100%
Acrylic Sheet (1MM)	Engraving	6000mm/min 20%	Acrylic Sheet (1MM)	Engraving	6000mm/min 20%
	Cutting	500mm/min 100%		Cutting	500mm/min 100%
Acrylic Sheet (2MM)	Engraving	6000mm/min 20%	Acrylic Sheet (2MM)	Engraving	6000mm/min 20%
	Cutting	400mm/min 100%		Cutting	400mm/min 100%
Acrylic Sheet (3MM)	Engraving	6000mm/min 20%	Acrylic Sheet (3MM)	Engraving	6000mm/min 20%
	Cutting	150mm/min 100%		Cutting	150mm/min 100%
Pine Board 7.0mm	Engraving	2000mm/min 30%	Pine Board 7.0mm	Engraving	2000mm/min 30%
	Cutting	150mm/min 100%		Cutting	150mm/min 100%
Pine Board 9.0mm	Engraving	2000mm/min 30%	Pine Board 9.0mm	Engraving	2000mm/min 30%
	Cutting	100mm/min 100%		Cutting	100mm/min 100%
Paper 0.1mm (Darker Color)	Engraving	6000mm/min 20%	Paper 0.1mm (Darker Color)	Engraving	6000mm/min 20%
	Engraving	6001mm/min 50%		Engraving	6001mm/min 50%
Paper 0.3mm (Darker Color)	Cutting	1001mm/min 100%	Plywood (1MM)	Engraving	6001mm/min 50%
	Engraving	6001mm/min 50%		Cutting	1001mm/min 100%
250g/sq.m Kraft Paper	Cutting	901mm/min 100%	Plywood (2MM)	Engraving	6001mm/min 50%
	Engraving	6001mm/min 50%		Cutting	901mm/min 100%
3mm Cardboard	Cutting	701mm/min 100%	Plywood (3MM)	Engraving	6001mm/min 50%
	Engraving	6001mm/min 50%		Cutting	701mm/min 100%
Leather 0.7MM	Cutting	501mm/min 100%	Leather 0.7MM	Engraving	6001mm/min 50%
	Engraving	6001mm/min 50%		Cutting	501mm/min 100%
Non-woven Fabric (0.5mm, darker color)	Cutting	301mm/min 100%	Non-woven Fabric (0.5mm, darker color)	Engraving	6001mm/min 50%
	Engraving	6001mm/min 50%		Cutting	301mm/min 100%
Dust-free Cloth (white)	Cutting	151mm/min 100%	Dust-free Cloth (white)	Engraving	6001mm/min 50%
	Engraving	6001mm/min 20%		Cutting	151mm/min 100%
Gauze	Cutting	501mm/min 100%	Gauze	Engraving	6001mm/min 20%
	Engraving	6001mm/min 20%		Cutting	501mm/min 100%
Plastic Plates (In darker color)	Cutting	401mm/min 100%	Plastic Plates (In darker color)	Engraving	6001mm/min 20%
	Engraving	6001mm/min 50%		Cutting	401mm/min 100%
Acrylic 5mm	Cutting	1001mm/min 100%	Acrylic 5mm	Engraving	6001mm/min 20%
	Engraving	6001mm/min 50%		Cutting	151mm/min 100%
Tinned Wire	Cutting	901mm/min 100%	Tinned Wire	Engraving	2001mm/min 30%
	Engraving	6001mm/min 50%	Plywood (1MM)	Engraving	6001mm/min 50%
Cobblestone	Cutting	701mm/min 100%		Cutting	1001mm/min 100%
	Engraving	6001mm/min 50%	Plywood (2MM)	Engraving	6001mm/min 50%
Ceramics	Cutting	501mm/min 100%		Cutting	901mm/min 100%
	Engraving	6001mm/min 50%	Plywood (3MM)	Engraving	6001mm/min 50%
Coated Metal	Cutting	301mm/min 100%		Cutting	701mm/min 100%
	Engraving	6001mm/min 50%	Coated Metal	Engraving	6001mm/min 50%
Electroplated Metal	Cutting	151mm/min 100%		Cutting	501mm/min 100%
	Engraving	6001mm/min 20%	Electroplated Metal	Engraving	6001mm/min 50%
Anodized Aluminum	Cutting	501mm/min 100%		Cutting	301mm/min 100%
	Engraving	6001mm/min 20%	Anodized Aluminum	Engraving	6001mm/min 50%
Stainless Steel	Cutting	401mm/min 100%		Cutting	151mm/min 100%
	Engraving	6001mm/min 50%	Stainless Steel	Engraving	6001mm/min 20%
MDF 3mm	Cutting	1001mm/min 100%		Cutting	501mm/min 100%
	Engraving	6001mm/min 50%	MDF 3mm	Engraving	6001mm/min 20%
Paper Angle Bead 5mm	Cutting	901mm/min 100%		Cutting	401mm/min 100%
	Engraving	6001mm/min 50%	Paper Angle Bead 5mm	Engraving	6001mm/min 20%